## Arkusz1
L.p. | Data | Czas | Nr. Wytopu | Nr kolejny próbki | Norma | Wykonał | Uwagi | Nr.Druk.Dok. | C2 | P1 | S1 | Si1 | Mn3 | Al | Cr | Co | Mo | Ti4 | Fe | B1 | Cu | Sn2 | NI% | Nb1 | V3 | Zr2 | W7 | Ta4
1 | 2017-06-05 | 13:54 | BIP 11 | 6 | pn | Kowalski | WARIANT2 D4 | 12C | 0.03733 | 0.00454 | 0.00081 | 0.03573 | 0.02878 | 1.36 | 19.1186 | 12.12816 | 3.87368 | 3.09517 | 1.40056 | 0.0048 | 0.01909 | 0.0011 | 58.5812 | 0.09522 | 0.09659 | 0.048 | 0.04315 | 0.03862
2 | 2017-06-05 | 13:53 | BIP 12 | 5 | pn | Kowalski | WARIANT2 D4 | 12C | 0.03957 | 0.00465 | 0.00081 | 0.03607 | 0.02885 | 1.3408 | 19.1636 | 12.12426 | 3.86099 | 3.07689 | 1.38172 | 0.00482 | 0.01899 | 0.00098 | 58.6053 | 0.09553 | 0.09652 | 0.0482 | 0.04298 | 0.03894
3 | 2017-06-05 | 13:53 | BIP 13 | 4 | pn | Kowalski | WARIANT2 D4 | 12C | 0.03737 | 0.00451 | 0.00084 | 0.03481 | 0.0285 | 1.344 | 19.0248 | 12.088 | 3.85366 | 3.05755 | 1.39167 | 0.00463 | 0.01899 | 0.00095 | 58.8053 | 0.09407 | 0.09539 | 0.0472 | 0.04242 | 0.03969
4 | 2017-06-05 | 13:52 | BIP 14 | 3 | pn | Kowalski | WARIANT2 D4 | 12C | 0.03838 | 0.00461 | 0.00079 | 0.03738 | 0.02915 | 1.3779 | 19.0903 | 12.11677 | 3.81059 | 3.09196 | 1.42118 | 0.00486 | 0.01997 | 0.00094 | 58.6412 | 0.09595 | 0.09747 | 0.0487 | 0.04347 | 0.03952
5 | 2017-06-05 | 13:51 | BIP 15 | 2 | pn | Kowalski | WARIANT2 D4 | 12C | 0.03853 | 0.00457 | 0.00092 | 0.03583 | 0.02899 | 1.3096 | 19.2695 | 12.12036 | 3.81192 | 3.03 | 1.35455 | 0.00486 | 0.0188 | 0.00108 | 58.6567 | 0.09479 | 0.09601 | 0.048 | 0.04255 | 0.03942
6 | 2017-06-05 | 13:48 | BIP 16 | 1 | pn | Kowalski | WARIANT2 D4 | 12C | 0.03754 | 0.00448 | 0.00066 | 0.03544 | 0.02843 | 1.3006 | 19.1011 | 12.13483 | 3.83577 | 3.02736 | 1.34971 | 0.00456 | 0.01853 | 0.00109 | 58.8125 | 0.0941 | 0.09548 | 0.047 | 0.04038 | 0.0393
7 | 2017-06-02 | 18:56 | BIP 17 | 6 | pn | Kowalski | WARIANT2 D3 | 12C | 0.03853 | 0.00468 | 0.00077 | 0.03711 | 0.02881 | 1.2955 | 19.1663 | 12.20764 | 3.79415 | 2.98345 | 1.32511 | 0.0051 | 0.01872 | 0.00126 | 58.7816 | 0.09425 | 0.09651 | 0.0476 | 0.04104 | 0.03783
8 | 2017-06-02 | 18:54 | BIP 18 | 5 | pn | Kowalski | WARIANT2 D3 | 12C | 0.03851 | 0.00475 | 0.00104 | 0.03809 | 0.02992 | 1.2842 | 19.5334 | 12.27041 | 3.71754 | 2.94851 | 1.31365 | 0.00517 | 0.01928 | 0.00123 | 58.4702 | 0.09485 | 0.0982 | 0.0475 | 0.04217 | 0.03841
9 | 2017-06-02 | 18:49 | BIP 19 | 4 | pn | Kowalski | WARIANT2 D3 | 12C | 0.03926 | 0.00468 | 0.00118 | 0.03754 | 0.0291 | 1.2932 | 19.291 | 12.1932 | 3.78895 | 2.97653 | 1.3217 | 0.00521 | 0.01881 | 0.00115 | 58.6813 | 0.09474 | 0.09746 | 0.0476 | 0.04208 | 0.0384
10 | 2017-06-02 | 18:47 | BIP 20 | 3 | pn | Kowalski | WARIANT2 D3 | 12C | 0.03915 | 0.00467 | 0.00079 | 0.03678 | 0.02908 | 1.2829 | 19.2432 | 12.21442 | 3.80056 | 2.98339 | 1.31214 | 0.00518 | 0.01871 | 0.0012 | 58.7139 | 0.09468 | 0.0971 | 0.0475 | 0.04188 | 0.03882
11 | 2017-06-02 | 18:43 | BIP 21 | 2 | pn | Kowalski | WARIANT2 D3 | 12C | 0.03886 | 0.00472 | 0.00114 | 0.03645 | 0.02887 | 1.3021 | 19.2383 | 12.20977 | 3.83473 | 3.01002 | 1.32768 | 0.00503 | 0.01858 | 0.00116 | 58.6316 | 0.09467 | 0.09701 | 0.0477 | 0.04183 | 0.03853
12 | 2017-06-02 | 18:42 | BIP 22 | 1 | pn | Kowalski | WARIANT2 D3 | 12C | 0.03944 | 0.00477 | 0.00077 | 0.03667 | 0.02887 | 1.2808 | 19.2254 | 12.18303 | 3.82304 | 2.98053 | 1.31254 | 0.00497 | 0.01858 | 0.00123 | 58.7508 | 0.0943 | 0.0969 | 0.0477 | 0.04106 | 0.0391
13 | 2017-06-01 | 19:24 | BIP 23 | 6 | pn | Kowalski | WARIANT 2 D2 | 12C | 0.03799 | 0.00471 | 0.00095 | 0.03567 | 0.02823 | 1.3208 | 18.9344 | 12.13484 | 3.90883 | 3.01671 | 1.34714 | 0.00481 | 0.01819 | 0.00125 | 58.9024 | 0.09373 | 0.09544 | 0.0475 | 0.04027 | 0.0374
14 | 2017-06-01 | 19:23 | BIP 24 | 5 | pn | Kowalski | WARIANT 2 D2 | 12C | 0.03875 | 0.00455 | 0.00103 | 0.03637 | 0.02855 | 1.3367 | 18.9536 | 12.16948 | 3.853 | 3.02269 | 1.36765 | 0.00489 | 0.01901 | 0.00115 | 58.8571 | 0.0942 | 0.09658 | 0.0477 | 0.04225 | 0.03735
15 | 2017-06-01 | 19:23 | BIP 25 | 4 | pn | Kowalski | WARIANT 2 D2 | 12C | 0.03813 | 0.00465 | 0.00088 | 0.03691 | 0.02852 | 1.3261 | 18.9846 | 12.14052 | 3.83199 | 2.99336 | 1.35728 | 0.00494 | 0.0189 | 0.00122 | 58.921 | 0.09461 | 0.09647 | 0.0481 | 0.044 | 0.03816
16 | 2017-06-01 | 19:22 | BIP 26 | 3 | pn | Kowalski | WARIANT 2 D2 | 12C | 0.03854 | 0.00457 | 0.00097 | 0.03635 | 0.0288 | 1.3206 | 19.1163 | 12.19068 | 3.85229 | 3.00156 | 1.34528 | 0.005 | 0.01873 | 0.0012 | 58.7245 | 0.09414 | 0.09658 | 0.0479 | 0.04409 | 0.0383
17 | 2017-06-01 | 19:21 | BIP 27 | 2 | pn | Kowalski | WARIANT 2 D2 | 12C | 0.03952 | 0.00472 | 0.00113 | 0.03753 | 0.02923 | 1.2998 | 19.2245 | 12.18746 | 3.78975 | 2.97031 | 1.33012 | 0.00519 | 0.01898 | 0.00134 | 58.74 | 0.09458 | 0.09714 | 0.048 | 0.04502 | 0.03926
18 | 2017-06-01 | 19:20 | BIP 28 | 1 | pn | Kowalski | WARIANT 2 D2 | 12C | 0.03992 | 0.00461 | 0.00071 | 0.03642 | 0.02868 | 1.2801 | 19.0713 | 12.1602 | 3.81138 | 2.94565 | 1.31475 | 0.00501 | 0.01833 | 0.00107 | 58.976 | 0.09341 | 0.09529 | 0.0473 | 0.04148 | 0.0385
19 | 2017-05-31 | 18:18 | BIP 29 | 5 | pn | Kowalski | WARIANT 2 D1 | 12C | 0.03809 | 0.00475 | 0.00108 | 0.03622 | 0.02928 | 1.329 | 19.2122 | 12.23887 | 3.82942 | 3.01689 | 1.3554 | 0.00498 | 0.01888 | 0.00123 | 58.5658 | 0.09438 | 0.09625 | 0.0477 | 0.0433 | 0.0386
20 | 2017-05-31 | 18:17 | BIP 30 | 4 | pn | Kowalski | WARIANT 2 D1 | 12C | 0.03961 | 0.00457 | 0.00093 | 0.03678 | 0.02923 | 1.3186 | 19.2423 | 12.24917 | 3.82604 | 3.01581 | 1.34692 | 0.00513 | 0.01883 | 0.00119 | 58.5433 | 0.09466 | 0.09676 | 0.0479 | 0.04388 | 0.0387
21 | 2017-05-31 | 18:16 | BIP 31 | 3 | pn | Kowalski | WARIANT 2 D1 | 12C | 0.03857 | 0.00467 | 0.00101 | 0.03647 | 0.0292 | 1.3225 | 19.1795 | 12.23132 | 3.81882 | 3.00487 | 1.35186 | 0.00509 | 0.01901 | 0.00124 | 58.635 | 0.09468 | 0.09682 | 0.0481 | 0.04334 | 0.03878
22 | 2017-05-31 | 18:16 | BIP 32 | 2 | pn | Kowalski | WARIANT 2 D1 | 12C | 0.03865 | 0.00467 | 0.00097 | 0.03669 | 0.02904 | 1.3194 | 19.1289 | 12.24033 | 3.82357 | 3.01544 | 1.35525 | 0.00492 | 0.01896 | 0.00117 | 58.6621 | 0.09478 | 0.09673 | 0.0479 | 0.0437 | 0.03869
23 | 2017-05-31 | 18:14 | BIP 33 | 1 | pn | Kowalski | WARIANT 2 D1 | 12C | 0.03845 | 0.00458 | 0.00096 | 0.03624 | 0.02856 | 1.3338 | 18.932 | 12.18758 | 3.85727 | 3.0169 | 1.36919 | 0.00507 | 0.0189 | 0.00096 | 58.8587 | 0.09449 | 0.09605 | 0.0479 | 0.04123 | 0.0386
| Srednia | [7 empty] | 0.0386387 | 0.004638261 | 0.0009191304 | 0.03650217 | 0.0288987 | 1.316478 | 19.14979 | 12.17919 | 3.826432 | 3.012241 | 1.350133 | 0.004966087 | 0.01885957 | 0.001147391 | 58.71815 | 0.09455696 | 0.09655435 | 0.04776957 | 0.04250304 | 0.0386487
| Odchylenie standardowe | [7 empty] | 0.0007150162 | 8.133277e-05 | 0.0001431119 | 0.0007476445 | 0.0003663494 | 0.02575325 | 0.136999 | 0.04948938 | 0.03727302 | 0.0398465 | 0.02933587 | 0.000172883 | 0.0003457335 | 0.000109512 | 0.1311008 | 0.0005456475 | 0.0007225197 | 0.0003648596 | 0.001260012 | 0.0006035072